## Tabelle1
Strukturtyp | Chiralitätsvektor | NAtom | Indizes | Symmetrie | HOMO-LUMO Gap | Ringstrom
[5 empty] | eV | nA/T
polyhex | armchair | 480 | (4,4),(-30,30) | C30v | 0.19627 | 84.43
polyhex | armchair | 576 | (4,4),(-36,36) | C36v | 0.17728 | 112.82
polyhex | armchair | 672 | (4,4),(-42,42) | C42v | 0.13724 | 143.38
polyhex | armchair | 768 | (4,4),(-48,48) | C48v | 0.12594 | 171.3
polyhex | armchair | 864 | (4,4),(-54,54) | C54v | 0.11342 | 200.67
polyhex | armchair | 960 | (4,4),(-60,60) | C60v | 0.09795 | 235.74
polyhex | zigzag | 588 | (7,0),(-21,42) | D21h | 0.15881 | 9.481896
polyhex | zigzag | 756 | (7,0),(-27,54) | D27h | 0.31037 | 1.69
polyhex | zigzag | 924 | (7,0),(-33,66) | D33h | 0.17147 | 1.09
Chuang | armchair | 192 | (2,1,1,1),(1,0) | D6h | 1.32551 | -3.52
Chuang | armchair | 288 | (2,1,1,2),(1,0) | D6h | 0.32498 | -0.57
Chuang | armchair | 384 | (2,1,1,3),(1,0) | D6h | 0.29209 | -2.39
Chuang | armchair | 480 | (2,1,1,4),(1,0) | D6h | 0.52477 | -2.45
Chuang | armchair | 576 | (2,1,1,5),(1,0) | D6h | 0.04111 | 57.72
Chuang | armchair | 672 | (2,1,1,6),(1,0) | D6h | 0.39933 | -2.17
Chuang | armchair | 768 | (2,1,1,7),(1,0) | D6h | 0.22571 | -3.83
Chuang | armchair | 864 | (2,1,1,8),(1,0) | D6h | 0.08777 | -1.91
Chuang | armchair | 960 | (2,1,1,9),(1,0) | D6h | 0.31318 | -2.66
Chuang | zigzag | 252 | (1,2,2,1),(1,1) | D6h | 0.26219 | -8.35
Chuang | zigzag | 420 | (1,2,2,2),(1,1) | D6h | 0.06737 | -94.02
Chuang | zigzag | 588 | (1,2,2,3),(1,1) | D6h | 0.24864 | -12.91
Chuang | zigzag | 756 | (1,2,2,4),(1,1) | D6h | 0.3564 | -3.47
Chuang | zigzag | 924 | (1,2,2,5),(1,1) | D6h | 0.33444 | -1.5
Dunlap | armchair-zigzag | 480 | 2(4,4) 1(8,0) | D6h | 0.1551 | 73.7
Dunlap | armchair-zigzag | 576 | 3(4,4) 1(8,0) | D6h | 0.18253 | 117.84
Dunlap | armchair-zigzag | 672 | 4(4,4) 1(8,0) | D6h | 0.08043 | -94.63
Dunlap | armchair-zigzag | 768 | 5(4,4) 1(8,0) | D6h | 0.19023 | 148.99
Dunlap | armchair-zigzag | 864 | 6(4,4) 1(8,0) | D6h | 0.08184 | 172.34
Dunlap | armchair-zigzag | 960 | 7(4,4) 1(8,0) | D6h | 0.09881 | 177.64
Dunlap | armchair-zigzag | 672 | 2(4,4) 2(8,0) | D6h | 0.09481 | 94.61
Dunlap | armchair-zigzag | 768 | 3(4,4) 2(8,0) | D6h | 0.11705 | 119.23
Dunlap | armchair-zigzag | 864 | 2(4,4) 3(8,0) | D6h | 0.03292 | 101.09
Dunlap | armchair-zigzag | 960 | 3(4,4) 3(8,0) | D6h | 0.06939 | -4.07